## constants
param | value | units
dielectric_e1 | 2.2335
dielectric_e2 | 4.0756e-06
absorption_coefficient | 0.085674 | cm^-1
abbe_number | 64.17
chromatic_dispersion | -0.015043 | um^-1
group_index | 1.5246
gvd | -98.767 | fs^2/mm
d | 46.511 | ps/(nm*km)

## n
wavelength_um | n
0.3 | 1.55277
0.322 | 1.54587
0.344 | 1.540447
0.366 | 1.536091
0.388 | 1.532528
0.41 | 1.529569
0.432 | 1.527078
0.454 | 1.524958
0.476 | 1.523133
0.498 | 1.521548
0.52 | 1.52016
0.542 | 1.518933
0.564 | 1.517843
0.586 | 1.516866
0.608 | 1.515985
0.63 | 1.515186
0.652 | 1.514457
0.674 | 1.513788
0.696 | 1.513171
0.718 | 1.512599
0.74 | 1.512067
0.762 | 1.511569
0.784 | 1.5111
0.806 | 1.510658
0.828 | 1.510239
0.85 | 1.50984
0.872 | 1.509459
0.894 | 1.509094
0.916 | 1.508743
0.938 | 1.508404
0.96 | 1.508075
0.982 | 1.507757
1.004 | 1.507446
1.026 | 1.507143
1.048 | 1.506847
1.07 | 1.506556
1.092 | 1.50627
1.114 | 1.505988
1.136 | 1.50571
1.158 | 1.505435
1.18 | 1.505162
1.202 | 1.504892
1.224 | 1.504623
1.246 | 1.504356
1.268 | 1.50409
1.29 | 1.503824
1.312 | 1.503559
1.334 | 1.503294
1.356 | 1.503028
1.378 | 1.502763
1.4 | 1.502496
1.422 | 1.502229
1.444 | 1.501962
1.466 | 1.501692
1.488 | 1.501422
1.51 | 1.50115
1.532 | 1.500877
1.554 | 1.500602
1.576 | 1.500325
1.598 | 1.500046
1.62 | 1.499765
1.642 | 1.499482
1.664 | 1.499197
1.686 | 1.498909
1.708 | 1.498619
1.73 | 1.498326
1.752 | 1.498031
1.774 | 1.497733
1.796 | 1.497433
1.818 | 1.497129
1.84 | 1.496823
1.862 | 1.496513
1.884 | 1.496201
1.906 | 1.495886
1.928 | 1.495567
1.95 | 1.495245
1.972 | 1.49492
1.994 | 1.494592
2.016 | 1.49426
2.038 | 1.493925
2.06 | 1.493586
2.082 | 1.493244
2.104 | 1.492899
2.126 | 1.492549
2.148 | 1.492196
2.17 | 1.49184
2.192 | 1.491479
2.214 | 1.491115
2.236 | 1.490747
2.258 | 1.490375
2.28 | 1.49
2.302 | 1.48962
2.324 | 1.489236
2.346 | 1.488849
2.368 | 1.488457
2.39 | 1.488061
2.412 | 1.487661
2.434 | 1.487256
2.456 | 1.486848
2.478 | 1.486435
2.5 | 1.486018

## k
wavelengh_um | k
0.3 | 2.8607e-06
0.31 | 1.3679e-06
0.32 | 6.6608e-07
0.334 | 2.6415e-07
0.35 | 9.2894e-08
0.365 | 3.4191e-08
0.37 | 2.7405e-08
0.38 | 2.074e-08
0.39 | 1.3731e-08
0.4 | 1.0227e-08
0.405 | 9.0558e-09
0.42 | 9.3912e-09
0.436 | 1.1147e-08
0.46 | 1.0286e-08
0.5 | 9.5781e-09
0.546 | 6.9658e-09
0.58 | 9.2541e-09
0.62 | 1.1877e-08
0.66 | 1.2643e-08
0.7 | 8.9305e-09
1.06 | 1.0137e-08
1.53 | 9.839e-08
1.97 | 1.0933e-06
2.325 | 4.2911e-06
2.5 | 8.13e-06

## transmission
wavelength_um | T
0.3 | 0.9998802
0.31 | 0.9999446
0.32 | 0.9999738
0.334 | 0.9999901
0.35 | 0.9999967
0.365 | 0.9999988
0.37 | 0.9999991
0.38 | 0.9999993
0.39 | 0.9999996
0.4 | 0.9999997
0.405 | 0.9999997
0.42 | 0.9999997
0.436 | 0.9999997
0.46 | 0.9999997
0.5 | 0.9999998
0.546 | 0.9999998
0.58 | 0.9999998
0.62 | 0.9999998
0.66 | 0.9999998
0.7 | 0.9999998
1.06 | 0.9999999
1.53 | 0.9999992
1.97 | 0.999993
2.325 | 0.9999768
2.5 | 0.9999591

## reflection
aoi_deg | p | s
0 | 0.03929777 | 0.03929777
0.1 | 0.03929761 | 0.03929793
0.2 | 0.03929713 | 0.03929841
0.3 | 0.03929632 | 0.03929921
0.4 | 0.0392952 | 0.03930033
0.5 | 0.03929376 | 0.03930177
0.6 | 0.039292 | 0.03930353
0.7 | 0.03928992 | 0.03930562
0.8 | 0.03928751 | 0.03930802
0.9 | 0.03928479 | 0.03931074
1 | 0.03928175 | 0.03931379
1.1 | 0.03927838 | 0.03931715
1.2 | 0.0392747 | 0.03932084
1.3 | 0.03927069 | 0.03932485
1.4 | 0.03926637 | 0.03932918
1.5 | 0.03926172 | 0.03933383
1.6 | 0.03925675 | 0.0393388
1.7 | 0.03925147 | 0.03934409
1.8 | 0.03924586 | 0.03934971
1.9 | 0.03923993 | 0.03935564
2 | 0.03923368 | 0.0393619
2.1 | 0.03922711 | 0.03936848
2.2 | 0.03922022 | 0.03937538
2.3 | 0.03921301 | 0.03938261
2.4 | 0.03920548 | 0.03939015
2.5 | 0.03919763 | 0.03939802
2.6 | 0.03918945 | 0.03940622
2.7 | 0.03918096 | 0.03941473
2.8 | 0.03917215 | 0.03942357
2.9 | 0.03916301 | 0.03943273
3 | 0.03915356 | 0.03944222
3.1 | 0.03914378 | 0.03945203
3.2 | 0.03913368 | 0.03946217
3.3 | 0.03912326 | 0.03947263
3.4 | 0.03911252 | 0.03948341
3.5 | 0.03910146 | 0.03949452
3.6 | 0.03909008 | 0.03950595
3.7 | 0.03907838 | 0.03951772
3.8 | 0.03906636 | 0.0395298
3.9 | 0.03905401 | 0.03954222
4 | 0.03904135 | 0.03955496
4.1 | 0.03902836 | 0.03956802
4.2 | 0.03901505 | 0.03958142
4.3 | 0.03900142 | 0.03959514
4.4 | 0.03898747 | 0.03960919
4.5 | 0.0389732 | 0.03962357
4.6 | 0.03895861 | 0.03963827
4.7 | 0.03894369 | 0.03965331
4.8 | 0.03892846 | 0.03966867
4.9 | 0.0389129 | 0.03968437
5 | 0.03889702 | 0.0397004
5.1 | 0.03888082 | 0.03971675
5.2 | 0.0388643 | 0.03973344
5.3 | 0.03884745 | 0.03975046
5.4 | 0.03883029 | 0.03976781
5.5 | 0.0388128 | 0.03978549
5.6 | 0.03879499 | 0.03980351
5.7 | 0.03877686 | 0.03982186
5.8 | 0.03875841 | 0.03984054
5.9 | 0.03873963 | 0.03985956
6 | 0.03872054 | 0.03987891
6.1 | 0.03870112 | 0.0398986
6.2 | 0.03868138 | 0.03991862
6.3 | 0.03866131 | 0.03993898
6.4 | 0.03864093 | 0.03995968
6.5 | 0.03862022 | 0.03998072
6.6 | 0.03859919 | 0.04000209
6.7 | 0.03857784 | 0.0400238
6.8 | 0.03855616 | 0.04004585
6.9 | 0.03853417 | 0.04006824
7 | 0.03851185 | 0.04009097
7.1 | 0.03848921 | 0.04011404
7.2 | 0.03846624 | 0.04013745
7.3 | 0.03844295 | 0.0401612
7.4 | 0.03841934 | 0.0401853
7.5 | 0.03839541 | 0.04020974
7.6 | 0.03837115 | 0.04023452
7.7 | 0.03834657 | 0.04025965
7.8 | 0.03832167 | 0.04028512
7.9 | 0.03829644 | 0.04031094
8 | 0.0382709 | 0.04033711
8.1 | 0.03824502 | 0.04036362
8.2 | 0.03821883 | 0.04039048
8.3 | 0.03819231 | 0.04041769
8.4 | 0.03816547 | 0.04044524
8.5 | 0.0381383 | 0.04047315
8.6 | 0.03811081 | 0.04050141
8.7 | 0.038083 | 0.04053002
8.8 | 0.03805486 | 0.04055898
8.9 | 0.0380264 | 0.0405883
9 | 0.03799762 | 0.04061797
9.1 | 0.03796851 | 0.04064799
9.2 | 0.03793908 | 0.04067837
9.3 | 0.03790932 | 0.0407091
9.4 | 0.03787924 | 0.04074019
9.5 | 0.03784884 | 0.04077164
9.6 | 0.03781811 | 0.04080345
9.7 | 0.03778706 | 0.04083562
9.8 | 0.03775568 | 0.04086814
9.9 | 0.03772398 | 0.04090103
10 | 0.03769195 | 0.04093428
10.1 | 0.0376596 | 0.04096789
10.2 | 0.03762693 | 0.04100187
10.3 | 0.03759393 | 0.04103621
10.4 | 0.0375606 | 0.04107092
10.5 | 0.03752695 | 0.04110599
10.6 | 0.03749298 | 0.04114143
10.7 | 0.03745868 | 0.04117724
10.8 | 0.03742406 | 0.04121341
10.9 | 0.03738911 | 0.04124996
11 | 0.03735383 | 0.04128688
11.1 | 0.03731823 | 0.04132417
11.2 | 0.03728231 | 0.04136183
11.3 | 0.03724606 | 0.04139987
11.4 | 0.03720948 | 0.04143828
11.5 | 0.03717258 | 0.04147707
11.6 | 0.03713535 | 0.04151624
11.7 | 0.0370978 | 0.04155578
11.8 | 0.03705992 | 0.0415957
11.9 | 0.03702172 | 0.041636
12 | 0.03698319 | 0.04167669
12.1 | 0.03694433 | 0.04171775
12.2 | 0.03690515 | 0.0417592
12.3 | 0.03686564 | 0.04180104
12.4 | 0.03682581 | 0.04184326
12.5 | 0.03678565 | 0.04188587
12.6 | 0.03674516 | 0.04192886
12.7 | 0.03670435 | 0.04197224
12.8 | 0.03666321 | 0.04201602
12.9 | 0.03662174 | 0.04206018
13 | 0.03657995 | 0.04210474
13.1 | 0.03653783 | 0.04214969
13.2 | 0.03649538 | 0.04219504
13.3 | 0.03645261 | 0.04224078
13.4 | 0.03640951 | 0.04228692
13.5 | 0.03636609 | 0.04233346
13.6 | 0.03632233 | 0.0423804
13.7 | 0.03627825 | 0.04242774
13.8 | 0.03623385 | 0.04247548
13.9 | 0.03618911 | 0.04252363
14 | 0.03614405 | 0.04257218
14.1 | 0.03609867 | 0.04262113
14.2 | 0.03605295 | 0.0426705
14.3 | 0.03600691 | 0.04272027
14.4 | 0.03596054 | 0.04277046
14.5 | 0.03591384 | 0.04282105
14.6 | 0.03586682 | 0.04287206
14.7 | 0.03581947 | 0.04292348
14.8 | 0.03577179 | 0.04297532
14.9 | 0.03572378 | 0.04302758
15 | 0.03567545 | 0.04308025
15.1 | 0.03562679 | 0.04313335
15.2 | 0.0355778 | 0.04318686
15.3 | 0.03552848 | 0.0432408
15.4 | 0.03547884 | 0.04329517
15.5 | 0.03542887 | 0.04334996
15.6 | 0.03537857 | 0.04340517
15.7 | 0.03532794 | 0.04346082
15.8 | 0.03527698 | 0.04351689
15.9 | 0.0352257 | 0.0435734
16 | 0.03517409 | 0.04363034
16.1 | 0.03512215 | 0.04368772
16.2 | 0.03506988 | 0.04374553
16.3 | 0.03501729 | 0.04380378
16.4 | 0.03496436 | 0.04386248
16.5 | 0.03491111 | 0.04392161
16.6 | 0.03485753 | 0.04398118
16.7 | 0.03480362 | 0.0440412
16.8 | 0.03474939 | 0.04410167
16.9 | 0.03469483 | 0.04416259
17 | 0.03463993 | 0.04422395
17.1 | 0.03458471 | 0.04428577
17.2 | 0.03452917 | 0.04434803
17.3 | 0.03447329 | 0.04441076
17.4 | 0.03441709 | 0.04447394
17.5 | 0.03436056 | 0.04453758
17.6 | 0.0343037 | 0.04460167
17.7 | 0.03424651 | 0.04466623
17.8 | 0.03418899 | 0.04473126
17.9 | 0.03413115 | 0.04479675
18 | 0.03407298 | 0.0448627
18.1 | 0.03401448 | 0.04492913
18.2 | 0.03395565 | 0.04499603
18.3 | 0.03389649 | 0.04506339
18.4 | 0.03383701 | 0.04513124
18.5 | 0.0337772 | 0.04519956
18.6 | 0.03371706 | 0.04526836
18.7 | 0.03365659 | 0.04533764
18.8 | 0.03359579 | 0.0454074
18.9 | 0.03353467 | 0.04547765
19 | 0.03347322 | 0.04554838
19.1 | 0.03341144 | 0.0456196
19.2 | 0.03334933 | 0.04569131
19.3 | 0.0332869 | 0.04576351
19.4 | 0.03322414 | 0.04583621
19.5 | 0.03316105 | 0.04590941
19.6 | 0.03309763 | 0.0459831
19.7 | 0.03303389 | 0.04605729
19.8 | 0.03296982 | 0.04613199
19.9 | 0.03290542 | 0.04620719
20 | 0.03284069 | 0.0462829
20.1 | 0.03277564 | 0.04635911
20.2 | 0.03271026 | 0.04643584
20.3 | 0.03264456 | 0.04651308
20.4 | 0.03257852 | 0.04659084
20.5 | 0.03251217 | 0.04666911
20.6 | 0.03244548 | 0.04674791
20.7 | 0.03237847 | 0.04682722
20.8 | 0.03231113 | 0.04690707
20.9 | 0.03224346 | 0.04698743
21 | 0.03217547 | 0.04706833
21.1 | 0.03210716 | 0.04714976
21.2 | 0.03203851 | 0.04723172
21.3 | 0.03196954 | 0.04731422
21.4 | 0.03190025 | 0.04739726
21.5 | 0.03183063 | 0.04748084
21.6 | 0.03176069 | 0.04756496
21.7 | 0.03169042 | 0.04764963
21.8 | 0.03161982 | 0.04773485
21.9 | 0.0315489 | 0.04782061
22 | 0.03147766 | 0.04790693
22.1 | 0.03140609 | 0.04799381
22.2 | 0.0313342 | 0.04808124
22.3 | 0.03126198 | 0.04816924
22.4 | 0.03118944 | 0.04825779
22.5 | 0.03111657 | 0.04834692
22.6 | 0.03104339 | 0.04843661
22.7 | 0.03096987 | 0.04852688
22.8 | 0.03089604 | 0.04861771
22.9 | 0.03082188 | 0.04870913
23 | 0.0307474 | 0.04880112
23.1 | 0.0306726 | 0.04889369
23.2 | 0.03059748 | 0.04898685
23.3 | 0.03052203 | 0.0490806
23.4 | 0.03044626 | 0.04917494
23.5 | 0.03037017 | 0.04926987
23.6 | 0.03029376 | 0.04936539
23.7 | 0.03021703 | 0.04946151
23.8 | 0.03013998 | 0.04955824
23.9 | 0.03006261 | 0.04965557
24 | 0.02998491 | 0.0497535
24.1 | 0.0299069 | 0.04985205
24.2 | 0.02982857 | 0.04995121
24.3 | 0.02974992 | 0.05005098
24.4 | 0.02967095 | 0.05015137
24.5 | 0.02959166 | 0.05025239
24.6 | 0.02951206 | 0.05035403
24.7 | 0.02943214 | 0.05045629
24.8 | 0.02935189 | 0.05055919
24.9 | 0.02927134 | 0.05066272
25 | 0.02919046 | 0.05076689
25.1 | 0.02910927 | 0.0508717
25.2 | 0.02902777 | 0.05097715
25.3 | 0.02894594 | 0.05108325
25.4 | 0.02886381 | 0.05119
25.5 | 0.02878136 | 0.0512974
25.6 | 0.02869859 | 0.05140546
25.7 | 0.02861551 | 0.05151417
25.8 | 0.02853212 | 0.05162355
25.9 | 0.02844841 | 0.0517336
26 | 0.02836439 | 0.05184431
26.1 | 0.02828006 | 0.0519557
26.2 | 0.02819542 | 0.05206776
26.3 | 0.02811047 | 0.05218051
26.4 | 0.0280252 | 0.05229393
26.5 | 0.02793963 | 0.05240805
26.6 | 0.02785375 | 0.05252285
26.7 | 0.02776756 | 0.05263834
26.8 | 0.02768106 | 0.05275453
26.9 | 0.02759425 | 0.05287143
27 | 0.02750713 | 0.05298902
27.1 | 0.02741971 | 0.05310733
27.2 | 0.02733198 | 0.05322634
27.3 | 0.02724395 | 0.05334607
27.4 | 0.02715561 | 0.05346652
27.5 | 0.02706697 | 0.05358769
27.6 | 0.02697802 | 0.05370959
27.7 | 0.02688877 | 0.05383222
27.8 | 0.02679922 | 0.05395558
27.9 | 0.02670937 | 0.05407968
28 | 0.02661921 | 0.05420452
28.1 | 0.02652876 | 0.05433011
28.2 | 0.026438 | 0.05445644
28.3 | 0.02634695 | 0.05458353
28.4 | 0.0262556 | 0.05471137
28.5 | 0.02616395 | 0.05483998
28.6 | 0.026072 | 0.05496935
28.7 | 0.02597976 | 0.05509949
28.8 | 0.02588722 | 0.0552304
28.9 | 0.02579439 | 0.05536209
29 | 0.02570127 | 0.05549456
29.1 | 0.02560785 | 0.05562782
29.2 | 0.02551414 | 0.05576187
29.3 | 0.02542014 | 0.05589671
29.4 | 0.02532585 | 0.05603235
29.5 | 0.02523127 | 0.05616879
29.6 | 0.0251364 | 0.05630604
29.7 | 0.02504125 | 0.0564441
29.8 | 0.02494581 | 0.05658298
29.9 | 0.02485008 | 0.05672268
30 | 0.02475407 | 0.0568632
30.1 | 0.02465777 | 0.05700455
30.2 | 0.02456119 | 0.05714673
30.3 | 0.02446434 | 0.05728975
30.4 | 0.0243672 | 0.05743362
30.5 | 0.02426978 | 0.05757833
30.6 | 0.02417208 | 0.05772389
30.7 | 0.0240741 | 0.05787031
30.8 | 0.02397585 | 0.0580176
30.9 | 0.02387733 | 0.05816574
31 | 0.02377853 | 0.05831476
31.1 | 0.02367945 | 0.05846466
31.2 | 0.02358011 | 0.05861543
31.3 | 0.02348049 | 0.05876709
31.4 | 0.02338061 | 0.05891964
31.5 | 0.02328046 | 0.05907309
31.6 | 0.02318004 | 0.05922743
31.7 | 0.02307935 | 0.05938269
31.8 | 0.0229784 | 0.05953885
31.9 | 0.02287719 | 0.05969593
32 | 0.02277572 | 0.05985392
32.1 | 0.02267398 | 0.06001285
32.2 | 0.02257199 | 0.0601727
32.3 | 0.02246974 | 0.06033349
32.4 | 0.02236724 | 0.06049523
32.5 | 0.02226448 | 0.0606579
32.6 | 0.02216147 | 0.06082154
32.7 | 0.0220582 | 0.06098613
32.8 | 0.02195469 | 0.06115168
32.9 | 0.02185092 | 0.0613182
33 | 0.02174691 | 0.06148569
33.1 | 0.02164266 | 0.06165417
33.2 | 0.02153816 | 0.06182363
33.3 | 0.02143342 | 0.06199408
33.4 | 0.02132844 | 0.06216552
33.5 | 0.02122321 | 0.06233797
33.6 | 0.02111776 | 0.06251143
33.7 | 0.02101206 | 0.0626859
33.8 | 0.02090614 | 0.06286139
33.9 | 0.02079998 | 0.0630379
34 | 0.02069359 | 0.06321545
34.1 | 0.02058697 | 0.06339403
34.2 | 0.02048013 | 0.06357366
34.3 | 0.02037306 | 0.06375434
34.4 | 0.02026577 | 0.06393607
34.5 | 0.02015826 | 0.06411886
34.6 | 0.02005053 | 0.06430272
34.7 | 0.01994259 | 0.06448766
34.8 | 0.01983443 | 0.06467368
34.9 | 0.01972605 | 0.06486078
35 | 0.01961747 | 0.06504897
35.1 | 0.01950868 | 0.06523827
35.2 | 0.01939968 | 0.06542867
35.3 | 0.01929048 | 0.06562018
35.4 | 0.01918107 | 0.06581281
35.5 | 0.01907147 | 0.06600657
35.6 | 0.01896167 | 0.06620146
35.7 | 0.01885168 | 0.06639749
35.8 | 0.01874149 | 0.06659466
35.9 | 0.01863111 | 0.06679299
36 | 0.01852054 | 0.06699248
36.1 | 0.01840979 | 0.06719313
36.2 | 0.01829886 | 0.06739495
36.3 | 0.01818774 | 0.06759796
36.4 | 0.01807645 | 0.06780215
36.5 | 0.01796499 | 0.06800753
36.6 | 0.01785335 | 0.06821412
36.7 | 0.01774154 | 0.06842191
36.8 | 0.01762956 | 0.06863092
36.9 | 0.01751742 | 0.06884116
37 | 0.01740511 | 0.06905262
37.1 | 0.01729265 | 0.06926532
37.2 | 0.01718004 | 0.06947927
37.3 | 0.01706726 | 0.06969447
37.4 | 0.01695434 | 0.06991093
37.5 | 0.01684127 | 0.07012866
37.6 | 0.01672806 | 0.07034766
37.7 | 0.01661471 | 0.07056794
37.8 | 0.01650122 | 0.07078952
37.9 | 0.01638759 | 0.0710124
38 | 0.01627383 | 0.07123658
38.1 | 0.01615994 | 0.07146207
38.2 | 0.01604593 | 0.07168889
38.3 | 0.0159318 | 0.07191704
38.4 | 0.01581754 | 0.07214653
38.5 | 0.01570317 | 0.07237737
38.6 | 0.01558869 | 0.07260956
38.7 | 0.01547411 | 0.07284311
38.8 | 0.01535941 | 0.07307804
38.9 | 0.01524462 | 0.07331434
39 | 0.01512973 | 0.07355204
39.1 | 0.01501474 | 0.07379113
39.2 | 0.01489967 | 0.07403163
39.3 | 0.01478451 | 0.07427354
39.4 | 0.01466926 | 0.07451687
39.5 | 0.01455394 | 0.07476164
39.6 | 0.01443854 | 0.07500785
39.7 | 0.01432307 | 0.07525551
39.8 | 0.01420754 | 0.07550462
39.9 | 0.01409194 | 0.07575521
40 | 0.01397629 | 0.07600727
40.1 | 0.01386058 | 0.07626082
40.2 | 0.01374482 | 0.07651586
40.3 | 0.01362902 | 0.07677241
40.4 | 0.01351317 | 0.07703047
40.5 | 0.01339729 | 0.07729005
40.6 | 0.01328137 | 0.07755117
40.7 | 0.01316543 | 0.07781383
40.8 | 0.01304947 | 0.07807804
40.9 | 0.01293348 | 0.07834381
41 | 0.01281749 | 0.07861116
41.1 | 0.01270148 | 0.07888008
41.2 | 0.01258547 | 0.0791506
41.3 | 0.01246946 | 0.07942272
41.4 | 0.01235346 | 0.07969645
41.5 | 0.01223747 | 0.0799718
41.6 | 0.01212149 | 0.08024879
41.7 | 0.01200554 | 0.08052741
41.8 | 0.01188961 | 0.08080769
41.9 | 0.01177372 | 0.08108963
42 | 0.01165786 | 0.08137325
42.1 | 0.01154204 | 0.08165855
42.2 | 0.01142628 | 0.08194554
42.3 | 0.01131056 | 0.08223424
42.4 | 0.01119491 | 0.08252465
42.5 | 0.01107932 | 0.0828168
42.6 | 0.0109638 | 0.08311068
42.7 | 0.01084836 | 0.08340631
42.8 | 0.010733 | 0.0837037
42.9 | 0.01061774 | 0.08400286
43 | 0.01050256 | 0.0843038
43.1 | 0.01038749 | 0.08460654
43.2 | 0.01027253 | 0.08491108
43.3 | 0.01015768 | 0.08521744
43.4 | 0.01004295 | 0.08552563
43.5 | 0.009928347 | 0.08583567
43.6 | 0.009813878 | 0.08614755
43.7 | 0.009699549 | 0.0864613
43.8 | 0.009585368 | 0.08677692
43.9 | 0.009471341 | 0.08709443
44 | 0.009357474 | 0.08741385
44.1 | 0.009243776 | 0.08773517
44.2 | 0.009130252 | 0.08805842
44.3 | 0.009016911 | 0.08838361
44.4 | 0.00890376 | 0.08871075
44.5 | 0.008790805 | 0.08903985
44.6 | 0.008678055 | 0.08937092
44.7 | 0.008565517 | 0.08970399
44.8 | 0.008453199 | 0.09003905
44.9 | 0.008341109 | 0.09037613
45 | 0.008229254 | 0.09071523
45.1 | 0.008117642 | 0.09105638
45.2 | 0.008006282 | 0.09139958
45.3 | 0.007895182 | 0.09174484
45.4 | 0.00778435 | 0.09209219
45.5 | 0.007673794 | 0.09244163
45.6 | 0.007563523 | 0.09279318
45.7 | 0.007453545 | 0.09314684
45.8 | 0.00734387 | 0.09350265
45.9 | 0.007234505 | 0.0938606
46 | 0.007125461 | 0.09422071
46.1 | 0.007016746 | 0.094583
46.2 | 0.006908368 | 0.09494749
46.3 | 0.006800339 | 0.09531417
46.4 | 0.006692666 | 0.09568308
46.5 | 0.006585359 | 0.09605423
46.6 | 0.006478428 | 0.09642762
46.7 | 0.006371883 | 0.09680328
46.8 | 0.006265733 | 0.09718121
46.9 | 0.006159989 | 0.09756144
47 | 0.00605466 | 0.09794398
47.1 | 0.005949757 | 0.09832884
47.2 | 0.005845291 | 0.09871604
47.3 | 0.005741271 | 0.0991056
47.4 | 0.005637708 | 0.09949753
47.5 | 0.005534613 | 0.09989184
47.6 | 0.005431998 | 0.1002886
47.7 | 0.005329872 | 0.1006877
47.8 | 0.005228247 | 0.1010893
47.9 | 0.005127135 | 0.1014933
48 | 0.005026546 | 0.1018998
48.1 | 0.004926493 | 0.1023087
48.2 | 0.004826986 | 0.1027202
48.3 | 0.004728039 | 0.1031342
48.4 | 0.004629663 | 0.1035507
48.5 | 0.004531869 | 0.1039698
48.6 | 0.004434672 | 0.1043914
48.7 | 0.004338081 | 0.1048156
48.8 | 0.004242112 | 0.1052424
48.9 | 0.004146775 | 0.1056718
49 | 0.004052085 | 0.1061039
49.1 | 0.003958054 | 0.1065386
49.2 | 0.003864695 | 0.106976
49.3 | 0.003772022 | 0.1074161
49.4 | 0.003680048 | 0.1078589
49.5 | 0.003588787 | 0.1083044
49.6 | 0.003498254 | 0.1087526
49.7 | 0.003408461 | 0.1092037
49.8 | 0.003319424 | 0.1096574
49.9 | 0.003231157 | 0.110114
50 | 0.003143673 | 0.1105734
50.1 | 0.003056989 | 0.1110357
50.2 | 0.002971119 | 0.1115008
50.3 | 0.002886078 | 0.1119688
50.4 | 0.002801881 | 0.1124396
50.5 | 0.002718545 | 0.1129134
50.6 | 0.002636084 | 0.1133901
50.7 | 0.002554515 | 0.1138698
50.8 | 0.002473853 | 0.1143524
50.9 | 0.002394115 | 0.114838
51 | 0.002315317 | 0.1153267
51.1 | 0.002237477 | 0.1158184
51.2 | 0.00216061 | 0.1163131
51.3 | 0.002084735 | 0.1168109
51.4 | 0.002009867 | 0.1173118
51.5 | 0.001936026 | 0.1178158
51.6 | 0.001863228 | 0.1183229
51.7 | 0.001791491 | 0.1188332
51.8 | 0.001720834 | 0.1193467
51.9 | 0.001651275 | 0.1198634
52 | 0.001582833 | 0.1203833
52.1 | 0.001515525 | 0.1209065
52.2 | 0.001449373 | 0.1214329
52.3 | 0.001384394 | 0.1219626
52.4 | 0.001320608 | 0.1224956
52.5 | 0.001258035 | 0.123032
52.6 | 0.001196695 | 0.1235717
52.7 | 0.001136608 | 0.1241148
52.8 | 0.001077795 | 0.1246612
52.9 | 0.001020277 | 0.1252112
53 | 0.0009640732 | 0.1257645
53.1 | 0.0009092065 | 0.1263214
53.2 | 0.0008556978 | 0.1268817
53.3 | 0.0008035691 | 0.1274455
53.4 | 0.0007528421 | 0.1280129
53.5 | 0.0007035394 | 0.1285839
53.6 | 0.0006556833 | 0.1291584
53.7 | 0.0006092968 | 0.1297366
53.8 | 0.0005644029 | 0.1303184
53.9 | 0.0005210251 | 0.1309039
54 | 0.0004791869 | 0.1314931
54.1 | 0.0004389124 | 0.1320859
54.2 | 0.0004002258 | 0.1326826
54.3 | 0.0003631516 | 0.133283
54.4 | 0.0003277147 | 0.1338871
54.5 | 0.0002939402 | 0.1344952
54.6 | 0.0002618536 | 0.135107
54.7 | 0.0002314805 | 0.1357227
54.8 | 0.0002028472 | 0.1363424
54.9 | 0.0001759799 | 0.1369659
55 | 0.0001509054 | 0.1375934
55.1 | 0.0001276506 | 0.1382249
55.2 | 0.000106243 | 0.1388604
55.3 | 8.671015e-05 | 0.1394999
55.4 | 6.908014e-05 | 0.1401435
55.5 | 5.338132e-05 | 0.1407911
55.6 | 3.964237e-05 | 0.1414429
55.7 | 2.789235e-05 | 0.1420989
55.8 | 1.816066e-05 | 0.142759
55.9 | 1.047705e-05 | 0.1434233
56 | 4.871628e-06 | 0.1440919
56.1 | 1.374887e-06 | 0.1447647
56.2 | 1.76725e-08 | 0.1454418
56.3 | 8.312064e-07 | 0.1461232
56.4 | 3.847091e-06 | 0.146809
56.5 | 9.097309e-06 | 0.1474991
56.6 | 1.661423e-05 | 0.1481937
56.7 | 2.643063e-05 | 0.1488927
56.8 | 3.857965e-05 | 0.1495962
56.9 | 5.309487e-05 | 0.1503042
57 | 7.001024e-05 | 0.1510167
57.1 | 8.936016e-05 | 0.1517338
57.2 | 0.0001111794 | 0.1524555
57.3 | 0.0001355032 | 0.1531818
57.4 | 0.0001623673 | 0.1539128
57.5 | 0.0001918075 | 0.1546485
57.6 | 0.0002238606 | 0.1553888
57.7 | 0.0002585635 | 0.156134
57.8 | 0.0002959535 | 0.1568839
57.9 | 0.0003360685 | 0.1576387
58 | 0.0003789469 | 0.1583984
58.1 | 0.0004246273 | 0.1591629
58.2 | 0.0004731492 | 0.1599323
58.3 | 0.0005245521 | 0.1607067
58.4 | 0.0005788764 | 0.1614861
58.5 | 0.0006361626 | 0.1622706
58.6 | 0.0006964521 | 0.1630601
58.7 | 0.0007597865 | 0.1638547
58.8 | 0.0008262079 | 0.1646544
58.9 | 0.0008957592 | 0.1654593
59 | 0.0009684835 | 0.1662694
59.1 | 0.001044425 | 0.1670848
59.2 | 0.001123627 | 0.1679054
59.3 | 0.001206135 | 0.1687313
59.4 | 0.001291994 | 0.1695626
59.5 | 0.001381251 | 0.1703993
59.6 | 0.001473951 | 0.1712414
59.7 | 0.001570142 | 0.172089
59.8 | 0.001669871 | 0.1729421
59.9 | 0.001773186 | 0.1738007
60 | 0.001880137 | 0.174665
60.1 | 0.001990773 | 0.1755348
60.2 | 0.002105143 | 0.1764103
60.3 | 0.002223299 | 0.1772915
60.4 | 0.002345291 | 0.1781784
60.5 | 0.002471171 | 0.1790711
60.6 | 0.002600992 | 0.1799696
60.7 | 0.002734806 | 0.180874
60.8 | 0.002872669 | 0.1817842
60.9 | 0.003014633 | 0.1827004
61 | 0.003160754 | 0.1836226
61.1 | 0.003311088 | 0.1845509
61.2 | 0.00346569 | 0.1854851
61.3 | 0.003624619 | 0.1864255
61.4 | 0.003787932 | 0.1873721
61.5 | 0.003955688 | 0.1883248
61.6 | 0.004127945 | 0.1892838
61.7 | 0.004304764 | 0.190249
61.8 | 0.004486205 | 0.1912206
61.9 | 0.00467233 | 0.1921985
62 | 0.004863201 | 0.1931829
62.1 | 0.00505888 | 0.1941737
62.2 | 0.005259433 | 0.195171
62.3 | 0.005464922 | 0.1961748
62.4 | 0.005675413 | 0.1971853
62.5 | 0.005890972 | 0.1982024
62.6 | 0.006111667 | 0.1992261
62.7 | 0.006337564 | 0.2002566
62.8 | 0.006568733 | 0.2012939
62.9 | 0.006805242 | 0.202338
63 | 0.007047163 | 0.203389
63.1 | 0.007294565 | 0.2044469
63.2 | 0.007547521 | 0.2055118
63.3 | 0.007806104 | 0.2065837
63.4 | 0.008070387 | 0.2076626
63.5 | 0.008340446 | 0.2087487
63.6 | 0.008616355 | 0.2098419
63.7 | 0.008898191 | 0.2109424
63.8 | 0.009186031 | 0.2120501
63.9 | 0.009479955 | 0.2131651
64 | 0.00978004 | 0.2142875
64.1 | 0.01008637 | 0.2154174
64.2 | 0.01039902 | 0.2165547
64.3 | 0.01071808 | 0.2176995
64.4 | 0.01104363 | 0.2188519
64.5 | 0.01137575 | 0.2200119
64.6 | 0.01171453 | 0.2211796
64.7 | 0.01206005 | 0.2223551
64.8 | 0.01241241 | 0.2235383
64.9 | 0.01277169 | 0.2247294
65 | 0.01313798 | 0.2259283
65.1 | 0.01351138 | 0.2271353
65.2 | 0.01389196 | 0.2283502
65.3 | 0.01427984 | 0.2295732
65.4 | 0.01467509 | 0.2308043
65.5 | 0.01507783 | 0.2320436
65.6 | 0.01548813 | 0.2332912
65.7 | 0.01590611 | 0.234547
65.8 | 0.01633185 | 0.2358112
65.9 | 0.01676547 | 0.2370837
66 | 0.01720706 | 0.2383648
66.1 | 0.01765672 | 0.2396544
66.2 | 0.01811456 | 0.2409525
66.3 | 0.01858068 | 0.2422593
66.4 | 0.0190552 | 0.2435748
66.5 | 0.01953821 | 0.2448991
66.6 | 0.02002983 | 0.2462322
66.7 | 0.02053016 | 0.2475742
66.8 | 0.02103933 | 0.2489251
66.9 | 0.02155744 | 0.2502851
67 | 0.02208461 | 0.2516541
67.1 | 0.02262095 | 0.2530323
67.2 | 0.02316658 | 0.2544196
67.3 | 0.02372163 | 0.2558162
67.4 | 0.0242862 | 0.2572222
67.5 | 0.02486044 | 0.2586375
67.6 | 0.02544444 | 0.2600623
67.7 | 0.02603835 | 0.2614967
67.8 | 0.02664229 | 0.2629406
67.9 | 0.02725639 | 0.2643942
68 | 0.02788078 | 0.2658575
68.1 | 0.02851559 | 0.2673306
68.2 | 0.02916095 | 0.2688135
68.3 | 0.02981699 | 0.2703064
68.4 | 0.03048387 | 0.2718092
68.5 | 0.0311617 | 0.2733222
68.6 | 0.03185064 | 0.2748453
68.7 | 0.03255083 | 0.2763785
68.8 | 0.0332624 | 0.2779221
68.9 | 0.03398551 | 0.279476
69 | 0.0347203 | 0.2810403
69.1 | 0.03546692 | 0.2826151
69.2 | 0.03622552 | 0.2842005
69.3 | 0.03699626 | 0.2857965
69.4 | 0.03777929 | 0.2874032
69.5 | 0.03857477 | 0.2890207
69.6 | 0.03938285 | 0.290649
69.7 | 0.0402037 | 0.2922883
69.8 | 0.04103749 | 0.2939386
69.9 | 0.04188436 | 0.2956
70 | 0.0427445 | 0.2972725
70.1 | 0.04361807 | 0.2989563
70.2 | 0.04450525 | 0.3006514
70.3 | 0.0454062 | 0.3023579
70.4 | 0.0463211 | 0.3040758
70.5 | 0.04725014 | 0.3058053
70.6 | 0.04819349 | 0.3075464
70.7 | 0.04915133 | 0.3092993
70.8 | 0.05012385 | 0.3110639
70.9 | 0.05111123 | 0.3128404
71 | 0.05211368 | 0.3146288
71.1 | 0.05313137 | 0.3164293
71.2 | 0.05416451 | 0.3182419
71.3 | 0.05521328 | 0.3200667
71.4 | 0.0562779 | 0.3219037
71.5 | 0.05735856 | 0.3237532
71.6 | 0.05845547 | 0.3256151
71.7 | 0.05956883 | 0.3274895
71.8 | 0.06069886 | 0.3293765
71.9 | 0.06184577 | 0.3312763
72 | 0.06300977 | 0.3331888
72.1 | 0.06419109 | 0.3351142
72.2 | 0.06538994 | 0.3370526
72.3 | 0.06660655 | 0.3390041
72.4 | 0.06784114 | 0.3409687
72.5 | 0.06909395 | 0.3429465
72.6 | 0.07036521 | 0.3449376
72.7 | 0.07165516 | 0.3469422
72.8 | 0.07296402 | 0.3489603
72.9 | 0.07429206 | 0.350992
73 | 0.07563951 | 0.3530373
73.1 | 0.07700662 | 0.3550965
73.2 | 0.07839364 | 0.3571695
73.3 | 0.07980082 | 0.3592565
73.4 | 0.08122844 | 0.3613576
73.5 | 0.08267674 | 0.3634728
73.6 | 0.084146 | 0.3656023
73.7 | 0.08563648 | 0.3677461
73.8 | 0.08714846 | 0.3699044
73.9 | 0.0886822 | 0.3720773
74 | 0.090238 | 0.3742648
74.1 | 0.09181613 | 0.376467
74.2 | 0.09341688 | 0.3786841
74.3 | 0.09504055 | 0.3809161
74.4 | 0.09668742 | 0.3831632
74.5 | 0.09835779 | 0.3854254
74.6 | 0.100052 | 0.3877028
74.7 | 0.1017703 | 0.3899956
74.8 | 0.103513 | 0.3923039
74.9 | 0.1052805 | 0.3946277
75 | 0.107073 | 0.3969672
75.1 | 0.1088909 | 0.3993224
75.2 | 0.1107345 | 0.4016936
75.3 | 0.1126041 | 0.4040806
75.4 | 0.1145002 | 0.4064838
75.5 | 0.1164229 | 0.4089032
75.6 | 0.1183727 | 0.4113389
75.7 | 0.1203499 | 0.4137909
75.8 | 0.1223549 | 0.4162595
75.9 | 0.124388 | 0.4187447
76 | 0.1264496 | 0.4212467
76.1 | 0.1285401 | 0.4237655
76.2 | 0.1306598 | 0.4263013
76.3 | 0.1328091 | 0.4288541
76.4 | 0.1349884 | 0.4314241
76.5 | 0.1371981 | 0.4340115
76.6 | 0.1394386 | 0.4366162
76.7 | 0.1417102 | 0.4392385
76.8 | 0.1440135 | 0.4418784
76.9 | 0.1463487 | 0.4445361
77 | 0.1487164 | 0.4472116
77.1 | 0.1511169 | 0.4499052
77.2 | 0.1535506 | 0.4526168
77.3 | 0.1560181 | 0.4553467
77.4 | 0.1585197 | 0.458095
77.5 | 0.1610558 | 0.4608617
77.6 | 0.163627 | 0.463647
77.7 | 0.1662337 | 0.4664511
77.8 | 0.1688764 | 0.4692739
77.9 | 0.1715555 | 0.4721158
78 | 0.1742715 | 0.4749767
78.1 | 0.1770249 | 0.4778568
78.2 | 0.1798161 | 0.4807563
78.3 | 0.1826458 | 0.4836752
78.4 | 0.1855143 | 0.4866138
78.5 | 0.1884222 | 0.489572
78.6 | 0.19137 | 0.4925501
78.7 | 0.1943583 | 0.4955481
78.8 | 0.1973875 | 0.4985663
78.9 | 0.2004582 | 0.5016047
79 | 0.203571 | 0.5046634
79.1 | 0.2067264 | 0.5077427
79.2 | 0.2099249 | 0.5108426
79.3 | 0.2131672 | 0.5139632
79.4 | 0.2164538 | 0.5171047
79.5 | 0.2197854 | 0.5202673
79.6 | 0.2231624 | 0.523451
79.7 | 0.2265855 | 0.526656
79.8 | 0.2300554 | 0.5298824
79.9 | 0.2335726 | 0.5331305
80 | 0.2371377 | 0.5364002
80.1 | 0.2407515 | 0.5396918
80.2 | 0.2444145 | 0.5430053
80.3 | 0.2481274 | 0.546341
80.4 | 0.2518909 | 0.549699
80.5 | 0.2557057 | 0.5530794
80.6 | 0.2595724 | 0.5564823
80.7 | 0.2634917 | 0.559908
80.8 | 0.2674643 | 0.5633564
80.9 | 0.271491 | 0.5668279
81 | 0.2755725 | 0.5703225
81.1 | 0.2797095 | 0.5738403
81.2 | 0.2839027 | 0.5773816
81.3 | 0.2881529 | 0.5809464
81.4 | 0.2924609 | 0.584535
81.5 | 0.2968275 | 0.5881475
81.6 | 0.3012534 | 0.5917839
81.7 | 0.3057395 | 0.5954445
81.8 | 0.3102865 | 0.5991295
81.9 | 0.3148953 | 0.6028389
82 | 0.3195667 | 0.6065729
82.1 | 0.3243015 | 0.6103317
82.2 | 0.3291007 | 0.6141155
82.3 | 0.3339651 | 0.6179243
82.4 | 0.3388956 | 0.6217584
82.5 | 0.3438931 | 0.6256179
82.6 | 0.3489585 | 0.6295029
82.7 | 0.3540927 | 0.6334136
82.8 | 0.3592966 | 0.6373503
82.9 | 0.3645713 | 0.6413129
83 | 0.3699176 | 0.6453018
83.1 | 0.3753367 | 0.649317
83.2 | 0.3808293 | 0.6533587
83.3 | 0.3863967 | 0.6574271
83.4 | 0.3920397 | 0.6615223
83.5 | 0.3977595 | 0.6656445
83.6 | 0.4035571 | 0.6697939
83.7 | 0.4094335 | 0.6739707
83.8 | 0.4153899 | 0.6781749
83.9 | 0.4214274 | 0.6824068
84 | 0.427547 | 0.6866666
84.1 | 0.43375 | 0.6909544
84.2 | 0.4400374 | 0.6952703
84.3 | 0.4464105 | 0.6996146
84.4 | 0.4528704 | 0.7039874
84.5 | 0.4594184 | 0.7083889
84.6 | 0.4660557 | 0.7128192
84.7 | 0.4727834 | 0.7172786
84.8 | 0.479603 | 0.7217672
84.9 | 0.4865156 | 0.7262852
85 | 0.4935226 | 0.7308327
85.1 | 0.5006252 | 0.73541
85.2 | 0.507825 | 0.7400171
85.3 | 0.5151231 | 0.7446544
85.4 | 0.522521 | 0.7493219
85.5 | 0.5300201 | 0.7540199
85.6 | 0.5376218 | 0.7587486
85.7 | 0.5453276 | 0.763508
85.8 | 0.5531389 | 0.7682984
85.9 | 0.5610573 | 0.77312
86 | 0.5690843 | 0.7779729
86.1 | 0.5772213 | 0.7828574
86.2 | 0.58547 | 0.7877736
86.3 | 0.593832 | 0.7927218
86.4 | 0.6023088 | 0.797702
86.5 | 0.6109022 | 0.8027145
86.6 | 0.6196138 | 0.8077595
86.7 | 0.6284452 | 0.8128371
86.8 | 0.6373982 | 0.8179476
86.9 | 0.6464746 | 0.8230911
87 | 0.6556761 | 0.8282679
87.1 | 0.6650046 | 0.8334781
87.2 | 0.6744618 | 0.8387219
87.3 | 0.6840496 | 0.8439995
87.4 | 0.69377 | 0.8493111
87.5 | 0.7036247 | 0.8546569
87.6 | 0.7136159 | 0.8600371
87.7 | 0.7237454 | 0.8654519
87.8 | 0.7340154 | 0.8709015
87.9 | 0.7444277 | 0.876386
88 | 0.7549846 | 0.8819057
88.1 | 0.7656882 | 0.8874608
88.2 | 0.7765405 | 0.8930515
88.3 | 0.7875438 | 0.898678
88.4 | 0.7987003 | 0.9043405
88.5 | 0.8100122 | 0.9100391
88.6 | 0.8214819 | 0.9157741
88.7 | 0.8331116 | 0.9215457
88.8 | 0.8449038 | 0.9273541
88.9 | 0.8568609 | 0.9331995
89 | 0.8689853 | 0.9390821
89.1 | 0.8812795 | 0.9450021
89.2 | 0.893746 | 0.9509597
89.3 | 0.9063874 | 0.9569552
89.4 | 0.9192063 | 0.9629887
89.5 | 0.9322054 | 0.9690604
89.6 | 0.9453874 | 0.9751706
89.7 | 0.958755 | 0.9813194
89.8 | 0.9723111 | 0.9875071
89.9 | 0.9860585 | 0.9937339
90 | 1 | 1