## constants
param | value | units
dielectric_e1 | 3.1969
dielectric_e2 | 3.3476e-08
absorption_coefficient | 0.002002 | cm^-1
abbe_number | 47.37
chromatic_dispersion | -0.085421 | um^-1
group_index | 1.8382
gvd | 155.12 | fs^2/mm
d | -846.25 | ps/(nm*km)

## n
wavelength_um | n
0.32 | 1.853863
0.3408 | 1.84142
0.3616 | 1.831581
0.3824 | 1.823627
0.4032 | 1.817079
0.424 | 1.811608
0.4448 | 1.806977
0.4656 | 1.803015
0.4864 | 1.799593
0.5072 | 1.796609
0.528 | 1.793989
0.5488 | 1.791672
0.5696 | 1.789608
0.5904 | 1.78776
0.6112 | 1.786095
0.632 | 1.784587
0.6528 | 1.783215
0.6736 | 1.781961
0.6944 | 1.780808
0.7152 | 1.779745
0.736 | 1.778761
0.7568 | 1.777845
0.7776 | 1.776991
0.7984 | 1.776191
0.8192 | 1.775438
0.84 | 1.774729
0.8608 | 1.774057
0.8816 | 1.77342
0.9024 | 1.772813
0.9232 | 1.772233
0.944 | 1.771678
0.9648 | 1.771145
0.9856 | 1.770632
1.006 | 1.770146
1.027 | 1.769662
1.048 | 1.769192
1.069 | 1.768736
1.09 | 1.768291
1.11 | 1.767878
1.131 | 1.767453
1.152 | 1.767037
1.173 | 1.766628
1.194 | 1.766226
1.214 | 1.765849
1.235 | 1.765459
1.256 | 1.765073
1.277 | 1.764691
1.298 | 1.764313
1.318 | 1.763955
1.339 | 1.763583
1.36 | 1.763212
1.381 | 1.762844
1.402 | 1.762477
1.422 | 1.762128
1.443 | 1.761762
1.464 | 1.761398
1.485 | 1.761033
1.506 | 1.760668
1.526 | 1.76032
1.547 | 1.759954
1.568 | 1.759588
1.589 | 1.75922
1.61 | 1.758852
1.63 | 1.7585
1.651 | 1.758128
1.672 | 1.757755
1.693 | 1.75738
1.714 | 1.757003
1.734 | 1.756642
1.755 | 1.756261
1.776 | 1.755877
1.797 | 1.755491
1.818 | 1.755102
1.838 | 1.754729
1.859 | 1.754335
1.88 | 1.753938
1.901 | 1.753538
1.922 | 1.753134
1.942 | 1.752747
1.963 | 1.752337
1.984 | 1.751924
2.005 | 1.751508
2.026 | 1.751087
2.046 | 1.750684
2.067 | 1.750256
2.088 | 1.749825
2.109 | 1.74939
2.13 | 1.748951
2.15 | 1.748529
2.171 | 1.748082
2.192 | 1.747631
2.213 | 1.747175
2.234 | 1.746716
2.254 | 1.746274
2.275 | 1.745806
2.296 | 1.745333
2.317 | 1.744856
2.338 | 1.744374
2.358 | 1.743911
2.379 | 1.74342
2.4 | 1.742924

## k
wavelength_um | k
0.32 | 5.1954e-06
0.33 | 2.4062e-06
0.34 | 1.2501e-06
0.35 | 7.2796e-07
0.36 | 4.6558e-07
0.37 | 2.7122e-07
0.38 | 1.7747e-07
0.39 | 1.2346e-07
0.4 | 9.0398e-08
0.42 | 6.4114e-08
0.44 | 4.9366e-08
0.46 | 3.679e-08
0.48 | 2.6832e-08
0.5 | 1.5947e-08
0.55 | 8.7623e-09
0.6 | 9.5589e-09
0.65 | 1.0355e-08
0.7 | 1.1152e-08
0.8 | 6.3694e-09
0.9 | 1.4338e-08
1 | 2.3909e-08
1.2 | 3.8274e-08
1.4 | 5.5844e-08
1.6 | 8.944e-08
1.8 | 1.8743e-07
2 | 5.5054e-07
2.2 | 1.5552e-06
2.4 | 7.3656e-06

## transmission
wavelength_um | T
0.32 | 0.999796
0.33 | 0.9999084
0.34 | 0.9999538
0.35 | 0.9999739
0.36 | 0.9999837
0.37 | 0.9999908
0.38 | 0.9999941
0.39 | 0.999996
0.4 | 0.9999972
0.42 | 0.9999981
0.44 | 0.9999986
0.46 | 0.999999
0.48 | 0.9999993
0.5 | 0.9999996
0.55 | 0.9999998
0.6 | 0.9999998
0.65 | 0.9999998
0.7 | 0.9999998
0.8 | 0.9999999
0.9 | 0.9999998
1 | 0.9999997
1.2 | 0.9999996
1.4 | 0.9999995
1.6 | 0.9999993
1.8 | 0.9999987
2 | 0.9999965
2.2 | 0.9999911
2.4 | 0.9999614

## reflection
aoi_deg | p | s
0 | 0.07988495 | 0.07988495
0.1 | 0.07988468 | 0.07988523
0.2 | 0.07988386 | 0.07988604
0.3 | 0.0798825 | 0.0798874
0.4 | 0.0798806 | 0.07988931
0.5 | 0.07987815 | 0.07989176
0.6 | 0.07987515 | 0.07989475
0.7 | 0.07987162 | 0.07989829
0.8 | 0.07986753 | 0.07990238
0.9 | 0.0798629 | 0.079907
1 | 0.07985773 | 0.07991218
1.1 | 0.07985202 | 0.0799179
1.2 | 0.07984576 | 0.07992416
1.3 | 0.07983895 | 0.07993097
1.4 | 0.0798316 | 0.07993832
1.5 | 0.07982371 | 0.07994622
1.6 | 0.07981527 | 0.07995467
1.7 | 0.07980628 | 0.07996366
1.8 | 0.07979675 | 0.07997319
1.9 | 0.07978668 | 0.07998328
2 | 0.07977606 | 0.07999391
2.1 | 0.0797649 | 0.08000508
2.2 | 0.07975319 | 0.0800168
2.3 | 0.07974094 | 0.08002907
2.4 | 0.07972814 | 0.08004189
2.5 | 0.0797148 | 0.08005526
2.6 | 0.07970091 | 0.08006917
2.7 | 0.07968648 | 0.08008363
2.8 | 0.0796715 | 0.08009864
2.9 | 0.07965598 | 0.0801142
3 | 0.07963991 | 0.0801303
3.1 | 0.0796233 | 0.08014696
3.2 | 0.07960614 | 0.08016416
3.3 | 0.07958844 | 0.08018192
3.4 | 0.07957019 | 0.08020023
3.5 | 0.0795514 | 0.08021908
3.6 | 0.07953206 | 0.08023849
3.7 | 0.07951217 | 0.08025845
3.8 | 0.07949174 | 0.08027896
3.9 | 0.07947077 | 0.08030003
4 | 0.07944924 | 0.08032165
4.1 | 0.07942718 | 0.08034382
4.2 | 0.07940456 | 0.08036654
4.3 | 0.0793814 | 0.08038982
4.4 | 0.0793577 | 0.08041365
4.5 | 0.07933344 | 0.08043804
4.6 | 0.07930865 | 0.08046298
4.7 | 0.0792833 | 0.08048848
4.8 | 0.07925741 | 0.08051454
4.9 | 0.07923097 | 0.08054115
5 | 0.07920399 | 0.08056832
5.1 | 0.07917646 | 0.08059605
5.2 | 0.07914838 | 0.08062434
5.3 | 0.07911976 | 0.08065319
5.4 | 0.07909059 | 0.0806826
5.5 | 0.07906087 | 0.08071257
5.6 | 0.0790306 | 0.0807431
5.7 | 0.07899979 | 0.08077419
5.8 | 0.07896843 | 0.08080584
5.9 | 0.07893652 | 0.08083806
6 | 0.07890407 | 0.08087084
6.1 | 0.07887107 | 0.08090418
6.2 | 0.07883752 | 0.08093809
6.3 | 0.07880342 | 0.08097257
6.4 | 0.07876877 | 0.08100761
6.5 | 0.07873358 | 0.08104322
6.6 | 0.07869784 | 0.0810794
6.7 | 0.07866155 | 0.08111615
6.8 | 0.07862471 | 0.08115346
6.9 | 0.07858733 | 0.08119135
7 | 0.07854939 | 0.08122981
7.1 | 0.07851091 | 0.08126883
7.2 | 0.07847187 | 0.08130844
7.3 | 0.07843229 | 0.08134861
7.4 | 0.07839216 | 0.08138936
7.5 | 0.07835148 | 0.08143068
7.6 | 0.07831025 | 0.08147258
7.7 | 0.07826848 | 0.08151506
7.8 | 0.07822615 | 0.08155811
7.9 | 0.07818327 | 0.08160175
8 | 0.07813984 | 0.08164596
8.1 | 0.07809587 | 0.08169075
8.2 | 0.07805134 | 0.08173613
8.3 | 0.07800626 | 0.08178208
8.4 | 0.07796063 | 0.08182862
8.5 | 0.07791445 | 0.08187574
8.6 | 0.07786773 | 0.08192345
8.7 | 0.07782045 | 0.08197174
8.8 | 0.07777262 | 0.08202062
8.9 | 0.07772423 | 0.08207009
9 | 0.0776753 | 0.08212015
9.1 | 0.07762582 | 0.0821708
9.2 | 0.07757578 | 0.08222204
9.3 | 0.0775252 | 0.08227387
9.4 | 0.07747406 | 0.08232629
9.5 | 0.07742237 | 0.08237931
9.6 | 0.07737013 | 0.08243292
9.7 | 0.07731733 | 0.08248713
9.8 | 0.07726399 | 0.08254194
9.9 | 0.07721009 | 0.08259735
10 | 0.07715564 | 0.08265336
10.1 | 0.07710063 | 0.08270996
10.2 | 0.07704507 | 0.08276717
10.3 | 0.07698896 | 0.08282498
10.4 | 0.0769323 | 0.0828834
10.5 | 0.07687508 | 0.08294243
10.6 | 0.07681731 | 0.08300206
10.7 | 0.07675899 | 0.08306229
10.8 | 0.07670011 | 0.08312314
10.9 | 0.07664068 | 0.0831846
11 | 0.0765807 | 0.08324667
11.1 | 0.07652016 | 0.08330935
11.2 | 0.07645906 | 0.08337265
11.3 | 0.07639742 | 0.08343657
11.4 | 0.07633521 | 0.0835011
11.5 | 0.07627245 | 0.08356625
11.6 | 0.07620914 | 0.08363202
11.7 | 0.07614527 | 0.08369841
11.8 | 0.07608085 | 0.08376542
11.9 | 0.07601587 | 0.08383306
12 | 0.07595034 | 0.08390132
12.1 | 0.07588425 | 0.08397021
12.2 | 0.0758176 | 0.08403973
12.3 | 0.0757504 | 0.08410988
12.4 | 0.07568264 | 0.08418066
12.5 | 0.07561432 | 0.08425207
12.6 | 0.07554545 | 0.08432412
12.7 | 0.07547602 | 0.0843968
12.8 | 0.07540604 | 0.08447012
12.9 | 0.0753355 | 0.08454407
13 | 0.0752644 | 0.08461867
13.1 | 0.07519274 | 0.08469391
13.2 | 0.07512052 | 0.0847698
13.3 | 0.07504775 | 0.08484632
13.4 | 0.07497442 | 0.0849235
13.5 | 0.07490053 | 0.08500132
13.6 | 0.07482609 | 0.08507979
13.7 | 0.07475108 | 0.08515892
13.8 | 0.07467552 | 0.08523869
13.9 | 0.0745994 | 0.08531913
14 | 0.07452272 | 0.08540022
14.1 | 0.07444548 | 0.08548196
14.2 | 0.07436768 | 0.08556437
14.3 | 0.07428932 | 0.08564744
14.4 | 0.0742104 | 0.08573117
14.5 | 0.07413093 | 0.08581556
14.6 | 0.07405089 | 0.08590063
14.7 | 0.07397029 | 0.08598636
14.8 | 0.07388913 | 0.08607276
14.9 | 0.07380742 | 0.08615984
15 | 0.07372514 | 0.08624759
15.1 | 0.0736423 | 0.08633601
15.2 | 0.0735589 | 0.08642512
15.3 | 0.07347494 | 0.0865149
15.4 | 0.07339042 | 0.08660536
15.5 | 0.07330534 | 0.08669651
15.6 | 0.0732197 | 0.08678835
15.7 | 0.0731335 | 0.08688087
15.8 | 0.07304673 | 0.08697408
15.9 | 0.0729594 | 0.08706798
16 | 0.07287151 | 0.08716258
16.1 | 0.07278306 | 0.08725787
16.2 | 0.07269405 | 0.08735385
16.3 | 0.07260447 | 0.08745054
16.4 | 0.07251433 | 0.08754793
16.5 | 0.07242363 | 0.08764602
16.6 | 0.07233237 | 0.08774482
16.7 | 0.07224055 | 0.08784433
16.8 | 0.07214816 | 0.08794454
16.9 | 0.0720552 | 0.08804547
17 | 0.07196169 | 0.08814711
17.1 | 0.07186761 | 0.08824947
17.2 | 0.07177297 | 0.08835255
17.3 | 0.07167777 | 0.08845635
17.4 | 0.071582 | 0.08856087
17.5 | 0.07148566 | 0.08866611
17.6 | 0.07138877 | 0.08877208
17.7 | 0.07129131 | 0.08887879
17.8 | 0.07119328 | 0.08898622
17.9 | 0.07109469 | 0.08909439
18 | 0.07099554 | 0.0892033
18.1 | 0.07089582 | 0.08931294
18.2 | 0.07079554 | 0.08942333
18.3 | 0.07069469 | 0.08953445
18.4 | 0.07059328 | 0.08964633
18.5 | 0.07049131 | 0.08975895
18.6 | 0.07038877 | 0.08987233
18.7 | 0.07028566 | 0.08998646
18.8 | 0.07018199 | 0.09010134
18.9 | 0.07007775 | 0.09021698
19 | 0.06997295 | 0.09033338
19.1 | 0.06986759 | 0.09045055
19.2 | 0.06976165 | 0.09056848
19.3 | 0.06965516 | 0.09068718
19.4 | 0.06954809 | 0.09080665
19.5 | 0.06944046 | 0.0909269
19.6 | 0.06933227 | 0.09104792
19.7 | 0.06922351 | 0.09116971
19.8 | 0.06911419 | 0.0912923
19.9 | 0.06900429 | 0.09141566
20 | 0.06889384 | 0.09153981
20.1 | 0.06878281 | 0.09166475
20.2 | 0.06867122 | 0.09179048
20.3 | 0.06855907 | 0.09191701
20.4 | 0.06844635 | 0.09204433
20.5 | 0.06833306 | 0.09217246
20.6 | 0.06821921 | 0.09230139
20.7 | 0.06810479 | 0.09243112
20.8 | 0.0679898 | 0.09256166
20.9 | 0.06787425 | 0.09269302
21 | 0.06775814 | 0.09282519
21.1 | 0.06764145 | 0.09295817
21.2 | 0.0675242 | 0.09309198
21.3 | 0.06740639 | 0.09322661
21.4 | 0.06728801 | 0.09336207
21.5 | 0.06716906 | 0.09349835
21.6 | 0.06704954 | 0.09363547
21.7 | 0.06692947 | 0.09377342
21.8 | 0.06680882 | 0.09391221
21.9 | 0.06668761 | 0.09405184
22 | 0.06656583 | 0.09419232
22.1 | 0.06644349 | 0.09433364
22.2 | 0.06632058 | 0.09447582
22.3 | 0.0661971 | 0.09461884
22.4 | 0.06607306 | 0.09476273
22.5 | 0.06594846 | 0.09490747
22.6 | 0.06582329 | 0.09505308
22.7 | 0.06569755 | 0.09519955
22.8 | 0.06557125 | 0.0953469
22.9 | 0.06544438 | 0.09549511
23 | 0.06531695 | 0.09564421
23.1 | 0.06518895 | 0.09579418
23.2 | 0.06506039 | 0.09594503
23.3 | 0.06493126 | 0.09609677
23.4 | 0.06480157 | 0.0962494
23.5 | 0.06467131 | 0.09640293
23.6 | 0.06454049 | 0.09655735
23.7 | 0.06440911 | 0.09671267
23.8 | 0.06427716 | 0.09686889
23.9 | 0.06414465 | 0.09702602
24 | 0.06401157 | 0.09718406
24.1 | 0.06387793 | 0.09734301
24.2 | 0.06374373 | 0.09750288
24.3 | 0.06360896 | 0.09766367
24.4 | 0.06347363 | 0.09782539
24.5 | 0.06333774 | 0.09798803
24.6 | 0.06320128 | 0.0981516
24.7 | 0.06306427 | 0.09831612
24.8 | 0.06292669 | 0.09848156
24.9 | 0.06278855 | 0.09864796
25 | 0.06264984 | 0.0988153
25.1 | 0.06251058 | 0.09898358
25.2 | 0.06237076 | 0.09915283
25.3 | 0.06223037 | 0.09932303
25.4 | 0.06208942 | 0.09949419
25.5 | 0.06194792 | 0.09966632
25.6 | 0.06180585 | 0.09983942
25.7 | 0.06166323 | 0.1000135
25.8 | 0.06152004 | 0.1001885
25.9 | 0.0613763 | 0.1003646
26 | 0.06123199 | 0.1005416
26.1 | 0.06108713 | 0.1007196
26.2 | 0.06094172 | 0.1008986
26.3 | 0.06079574 | 0.1010786
26.4 | 0.06064921 | 0.1012596
26.5 | 0.06050212 | 0.1014416
26.6 | 0.06035447 | 0.1016246
26.7 | 0.06020627 | 0.1018086
26.8 | 0.06005751 | 0.1019937
26.9 | 0.0599082 | 0.1021797
27 | 0.05975833 | 0.1023668
27.1 | 0.05960791 | 0.1025549
27.2 | 0.05945694 | 0.1027441
27.3 | 0.05930541 | 0.1029343
27.4 | 0.05915333 | 0.1031255
27.5 | 0.0590007 | 0.1033178
27.6 | 0.05884751 | 0.1035112
27.7 | 0.05869378 | 0.1037056
27.8 | 0.05853949 | 0.103901
27.9 | 0.05838466 | 0.1040975
28 | 0.05822927 | 0.1042951
28.1 | 0.05807334 | 0.1044938
28.2 | 0.05791686 | 0.1046936
28.3 | 0.05775983 | 0.1048944
28.4 | 0.05760225 | 0.1050963
28.5 | 0.05744413 | 0.1052993
28.6 | 0.05728546 | 0.1055034
28.7 | 0.05712625 | 0.1057087
28.8 | 0.05696649 | 0.105915
28.9 | 0.05680619 | 0.1061224
29 | 0.05664535 | 0.106331
29.1 | 0.05648396 | 0.1065407
29.2 | 0.05632204 | 0.1067515
29.3 | 0.05615957 | 0.1069634
29.4 | 0.05599656 | 0.1071765
29.5 | 0.05583302 | 0.1073907
29.6 | 0.05566893 | 0.107606
29.7 | 0.05550431 | 0.1078225
29.8 | 0.05533916 | 0.1080402
29.9 | 0.05517346 | 0.108259
30 | 0.05500723 | 0.108479
30.1 | 0.05484047 | 0.1087002
30.2 | 0.05467318 | 0.1089225
30.3 | 0.05450535 | 0.1091461
30.4 | 0.05433699 | 0.1093708
30.5 | 0.0541681 | 0.1095967
30.6 | 0.05399869 | 0.1098238
30.7 | 0.05382874 | 0.1100521
30.8 | 0.05365827 | 0.1102816
30.9 | 0.05348727 | 0.1105124
31 | 0.05331575 | 0.1107443
31.1 | 0.0531437 | 0.1109775
31.2 | 0.05297113 | 0.1112119
31.3 | 0.05279804 | 0.1114475
31.4 | 0.05262443 | 0.1116844
31.5 | 0.0524503 | 0.1119226
31.6 | 0.05227565 | 0.1121619
31.7 | 0.05210048 | 0.1124026
31.8 | 0.0519248 | 0.1126445
31.9 | 0.0517486 | 0.1128877
32 | 0.05157189 | 0.1131321
32.1 | 0.05139467 | 0.1133779
32.2 | 0.05121694 | 0.1136249
32.3 | 0.0510387 | 0.1138732
32.4 | 0.05085995 | 0.1141228
32.5 | 0.05068069 | 0.1143737
32.6 | 0.05050093 | 0.114626
32.7 | 0.05032067 | 0.1148795
32.8 | 0.0501399 | 0.1151344
32.9 | 0.04995863 | 0.1153906
33 | 0.04977687 | 0.1156481
33.1 | 0.0495946 | 0.115907
33.2 | 0.04941184 | 0.1161672
33.3 | 0.04922859 | 0.1164288
33.4 | 0.04904484 | 0.1166917
33.5 | 0.0488606 | 0.116956
33.6 | 0.04867588 | 0.1172217
33.7 | 0.04849066 | 0.1174888
33.8 | 0.04830496 | 0.1177572
33.9 | 0.04811877 | 0.118027
34 | 0.0479321 | 0.1182983
34.1 | 0.04774495 | 0.1185709
34.2 | 0.04755732 | 0.1188449
34.3 | 0.04736922 | 0.1191204
34.4 | 0.04718064 | 0.1193973
34.5 | 0.04699158 | 0.1196756
34.6 | 0.04680206 | 0.1199554
34.7 | 0.04661206 | 0.1202366
34.8 | 0.0464216 | 0.1205192
34.9 | 0.04623067 | 0.1208034
35 | 0.04603928 | 0.1210889
35.1 | 0.04584743 | 0.121376
35.2 | 0.04565512 | 0.1216645
35.3 | 0.04546235 | 0.1219546
35.4 | 0.04526913 | 0.1222461
35.5 | 0.04507545 | 0.1225391
35.6 | 0.04488133 | 0.1228336
35.7 | 0.04468675 | 0.1231296
35.8 | 0.04449174 | 0.1234272
35.9 | 0.04429628 | 0.1237263
36 | 0.04410037 | 0.1240269
36.1 | 0.04390403 | 0.1243291
36.2 | 0.04370726 | 0.1246328
36.3 | 0.04351005 | 0.1249381
36.4 | 0.04331241 | 0.1252449
36.5 | 0.04311434 | 0.1255534
36.6 | 0.04291585 | 0.1258634
36.7 | 0.04271694 | 0.126175
36.8 | 0.0425176 | 0.1264882
36.9 | 0.04231785 | 0.1268029
37 | 0.04211768 | 0.1271194
37.1 | 0.04191711 | 0.1274374
37.2 | 0.04171612 | 0.127757
37.3 | 0.04151473 | 0.1280783
37.4 | 0.04131293 | 0.1284013
37.5 | 0.04111074 | 0.1287258
37.6 | 0.04090815 | 0.1290521
37.7 | 0.04070516 | 0.12938
37.8 | 0.04050179 | 0.1297096
37.9 | 0.04029803 | 0.1300409
38 | 0.04009388 | 0.1303738
38.1 | 0.03988935 | 0.1307085
38.2 | 0.03968445 | 0.1310449
38.3 | 0.03947917 | 0.131383
38.4 | 0.03927352 | 0.1317228
38.5 | 0.0390675 | 0.1320644
38.6 | 0.03886113 | 0.1324077
38.7 | 0.03865439 | 0.1327527
38.8 | 0.03844729 | 0.1330995
38.9 | 0.03823984 | 0.1334481
39 | 0.03803204 | 0.1337984
39.1 | 0.0378239 | 0.1341506
39.2 | 0.03761542 | 0.1345045
39.3 | 0.03740659 | 0.1348603
39.4 | 0.03719744 | 0.1352178
39.5 | 0.03698795 | 0.1355772
39.6 | 0.03677814 | 0.1359384
39.7 | 0.03656801 | 0.1363014
39.8 | 0.03635756 | 0.1366663
39.9 | 0.03614679 | 0.1370331
40 | 0.03593572 | 0.1374017
40.1 | 0.03572435 | 0.1377722
40.2 | 0.03551267 | 0.1381446
40.3 | 0.0353007 | 0.1385189
40.4 | 0.03508843 | 0.138895
40.5 | 0.03487588 | 0.1392731
40.6 | 0.03466305 | 0.1396532
40.7 | 0.03444994 | 0.1400351
40.8 | 0.03423655 | 0.140419
40.9 | 0.0340229 | 0.1408049
41 | 0.03380899 | 0.1411927
41.1 | 0.03359482 | 0.1415825
41.2 | 0.03338039 | 0.1419742
41.3 | 0.03316572 | 0.142368
41.4 | 0.0329508 | 0.1427638
41.5 | 0.03273565 | 0.1431615
41.6 | 0.03252026 | 0.1435613
41.7 | 0.03230465 | 0.1439632
41.8 | 0.03208882 | 0.1443671
41.9 | 0.03187277 | 0.144773
42 | 0.0316565 | 0.145181
42.1 | 0.03144004 | 0.1455911
42.2 | 0.03122337 | 0.1460032
42.3 | 0.03100651 | 0.1464175
42.4 | 0.03078947 | 0.1468338
42.5 | 0.03057224 | 0.1472523
42.6 | 0.03035483 | 0.1476729
42.7 | 0.03013726 | 0.1480956
42.8 | 0.02991952 | 0.1485205
42.9 | 0.02970163 | 0.1489476
43 | 0.02948358 | 0.1493768
43.1 | 0.02926539 | 0.1498082
43.2 | 0.02904707 | 0.1502418
43.3 | 0.02882861 | 0.1506776
43.4 | 0.02861002 | 0.1511156
43.5 | 0.02839132 | 0.1515558
43.6 | 0.02817251 | 0.1519983
43.7 | 0.02795359 | 0.152443
43.8 | 0.02773458 | 0.15289
43.9 | 0.02751547 | 0.1533393
44 | 0.02729629 | 0.1537908
44.1 | 0.02707702 | 0.1542447
44.2 | 0.02685769 | 0.1547008
44.3 | 0.0266383 | 0.1551593
44.4 | 0.02641885 | 0.1556201
44.5 | 0.02619936 | 0.1560832
44.6 | 0.02597984 | 0.1565487
44.7 | 0.02576028 | 0.1570166
44.8 | 0.0255407 | 0.1574868
44.9 | 0.0253211 | 0.1579595
45 | 0.0251015 | 0.1584345
45.1 | 0.0248819 | 0.158912
45.2 | 0.02466232 | 0.1593919
45.3 | 0.02444275 | 0.1598742
45.4 | 0.02422321 | 0.160359
45.5 | 0.02400371 | 0.1608463
45.6 | 0.02378425 | 0.161336
45.7 | 0.02356484 | 0.1618282
45.8 | 0.0233455 | 0.162323
45.9 | 0.02312623 | 0.1628202
46 | 0.02290705 | 0.16332
46.1 | 0.02268795 | 0.1638223
46.2 | 0.02246896 | 0.1643272
46.3 | 0.02225007 | 0.1648347
46.4 | 0.02203131 | 0.1653447
46.5 | 0.02181267 | 0.1658574
46.6 | 0.02159418 | 0.1663726
46.7 | 0.02137583 | 0.1668905
46.8 | 0.02115765 | 0.167411
46.9 | 0.02093963 | 0.1679342
47 | 0.02072179 | 0.16846
47.1 | 0.02050415 | 0.1689885
47.2 | 0.02028671 | 0.1695197
47.3 | 0.02006948 | 0.1700537
47.4 | 0.01985247 | 0.1705903
47.5 | 0.0196357 | 0.1711297
47.6 | 0.01941918 | 0.1716718
47.7 | 0.01920291 | 0.1722167
47.8 | 0.01898691 | 0.1727644
47.9 | 0.0187712 | 0.1733148
48 | 0.01855577 | 0.1738681
48.1 | 0.01834065 | 0.1744242
48.2 | 0.01812585 | 0.1749831
48.3 | 0.01791138 | 0.1755449
48.4 | 0.01769725 | 0.1761096
48.5 | 0.01748347 | 0.1766771
48.6 | 0.01727006 | 0.1772475
48.7 | 0.01705703 | 0.1778209
48.8 | 0.01684439 | 0.1783972
48.9 | 0.01663215 | 0.1789764
49 | 0.01642034 | 0.1795586
49.1 | 0.01620896 | 0.1801437
49.2 | 0.01599803 | 0.1807319
49.3 | 0.01578755 | 0.181323
49.4 | 0.01557755 | 0.1819172
49.5 | 0.01536804 | 0.1825144
49.6 | 0.01515903 | 0.1831147
49.7 | 0.01495054 | 0.183718
49.8 | 0.01474258 | 0.1843244
49.9 | 0.01453517 | 0.184934
50 | 0.01432832 | 0.1855466
50.1 | 0.01412205 | 0.1861624
50.2 | 0.01391637 | 0.1867813
50.3 | 0.0137113 | 0.1874034
50.4 | 0.01350686 | 0.1880287
50.5 | 0.01330305 | 0.1886572
50.6 | 0.01309991 | 0.1892889
50.7 | 0.01289743 | 0.1899238
50.8 | 0.01269564 | 0.190562
50.9 | 0.01249457 | 0.1912035
51 | 0.01229421 | 0.1918482
51.1 | 0.01209459 | 0.1924963
51.2 | 0.01189574 | 0.1931476
51.3 | 0.01169766 | 0.1938023
51.4 | 0.01150037 | 0.1944604
51.5 | 0.01130389 | 0.1951219
51.6 | 0.01110825 | 0.1957867
51.7 | 0.01091345 | 0.1964549
51.8 | 0.01071952 | 0.1971266
51.9 | 0.01052648 | 0.1978017
52 | 0.01033434 | 0.1984803
52.1 | 0.01014313 | 0.1991624
52.2 | 0.009952862 | 0.199848
52.3 | 0.009763558 | 0.2005371
52.4 | 0.009575239 | 0.2012297
52.5 | 0.009387925 | 0.2019259
52.6 | 0.009201637 | 0.2026256
52.7 | 0.009016395 | 0.203329
52.8 | 0.008832221 | 0.204036
52.9 | 0.008649135 | 0.2047466
53 | 0.008467161 | 0.2054608
53.1 | 0.008286319 | 0.2061788
53.2 | 0.008106631 | 0.2069004
53.3 | 0.007928121 | 0.2076257
53.4 | 0.00775081 | 0.2083548
53.5 | 0.007574723 | 0.2090876
53.6 | 0.007399881 | 0.2098242
53.7 | 0.007226309 | 0.2105646
53.8 | 0.007054031 | 0.2113088
53.9 | 0.00688307 | 0.2120568
54 | 0.00671345 | 0.2128087
54.1 | 0.006545198 | 0.2135644
54.2 | 0.006378337 | 0.2143241
54.3 | 0.006212893 | 0.2150876
54.4 | 0.006048891 | 0.2158551
54.5 | 0.005886357 | 0.2166265
54.6 | 0.005725318 | 0.217402
54.7 | 0.0055658 | 0.2181814
54.8 | 0.00540783 | 0.2189648
54.9 | 0.005251435 | 0.2197523
55 | 0.005096642 | 0.2205438
55.1 | 0.00494348 | 0.2213394
55.2 | 0.004791976 | 0.2221392
55.3 | 0.004642159 | 0.222943
55.4 | 0.004494058 | 0.223751
55.5 | 0.004347702 | 0.2245632
55.6 | 0.00420312 | 0.2253795
55.7 | 0.004060343 | 0.2262001
55.8 | 0.0039194 | 0.2270249
55.9 | 0.003780323 | 0.227854
56 | 0.003643141 | 0.2286873
56.1 | 0.003507887 | 0.229525
56.2 | 0.003374593 | 0.230367
56.3 | 0.003243289 | 0.2312133
56.4 | 0.00311401 | 0.2320641
56.5 | 0.002986787 | 0.2329192
56.6 | 0.002861654 | 0.2337787
56.7 | 0.002738645 | 0.2346427
56.8 | 0.002617794 | 0.2355111
56.9 | 0.002499134 | 0.2363841
57 | 0.002382702 | 0.2372615
57.1 | 0.002268532 | 0.2381435
57.2 | 0.002156661 | 0.2390301
57.3 | 0.002047124 | 0.2399212
57.4 | 0.001939958 | 0.240817
57.5 | 0.001835199 | 0.2417174
57.6 | 0.001732887 | 0.2426225
57.7 | 0.001633058 | 0.2435322
57.8 | 0.00153575 | 0.2444467
57.9 | 0.001441004 | 0.2453659
58 | 0.001348857 | 0.2462898
58.1 | 0.00125935 | 0.2472186
58.2 | 0.001172524 | 0.2481521
58.3 | 0.001088419 | 0.2490905
58.4 | 0.001007075 | 0.2500338
58.5 | 0.0009285362 | 0.250982
58.6 | 0.0008528432 | 0.251935
58.7 | 0.0007800393 | 0.252893
58.8 | 0.0007101678 | 0.253856
58.9 | 0.0006432724 | 0.254824
59 | 0.0005793975 | 0.255797
59.1 | 0.0005185881 | 0.2567751
59.2 | 0.0004608895 | 0.2577582
59.3 | 0.0004063476 | 0.2587464
59.4 | 0.0003550091 | 0.2597398
59.5 | 0.0003069211 | 0.2607383
59.6 | 0.0002621311 | 0.261742
59.7 | 0.0002206875 | 0.2627509
59.8 | 0.000182639 | 0.263765
59.9 | 0.0001480351 | 0.2647845
60 | 0.0001169258 | 0.2658092
60.1 | 8.936165e-05 | 0.2668392
60.2 | 6.539398e-05 | 0.2678746
60.3 | 4.507461e-05 | 0.2689154
60.4 | 2.845602e-05 | 0.2699615
60.5 | 1.559133e-05 | 0.2710132
60.6 | 6.534309e-06 | 0.2720702
60.7 | 1.339373e-06 | 0.2731328
60.8 | 6.160317e-08 | 0.2742009
60.9 | 2.756748e-06 | 0.2752746
61 | 9.481234e-06 | 0.2763538
61.1 | 2.029218e-05 | 0.2774387
61.2 | 3.524738e-05 | 0.2785291
61.3 | 5.440536e-05 | 0.2796253
61.4 | 7.782534e-05 | 0.2807272
61.5 | 0.0001055673 | 0.2818348
61.6 | 0.0001376918 | 0.2829481
61.7 | 0.0001742604 | 0.2840673
61.8 | 0.0002153352 | 0.2851923
61.9 | 0.0002609792 | 0.2863231
62 | 0.0003112559 | 0.2874598
62.1 | 0.00036623 | 0.2886025
62.2 | 0.0004259667 | 0.2897511
62.3 | 0.0004905319 | 0.2909056
62.4 | 0.0005599927 | 0.2920662
62.5 | 0.0006344166 | 0.2932328
62.6 | 0.0007138722 | 0.2944055
62.7 | 0.0007984289 | 0.2955843
62.8 | 0.0008881568 | 0.2967693
62.9 | 0.0009831271 | 0.2979604
63 | 0.001083412 | 0.2991577
63.1 | 0.001189083 | 0.3003612
63.2 | 0.001300216 | 0.3015711
63.3 | 0.001416884 | 0.3027872
63.4 | 0.001539162 | 0.3040097
63.5 | 0.001667129 | 0.3052385
63.6 | 0.00180086 | 0.3064737
63.7 | 0.001940434 | 0.3077154
63.8 | 0.002085931 | 0.3089636
63.9 | 0.002237431 | 0.3102182
64 | 0.002395015 | 0.3114794
64.1 | 0.002558766 | 0.3127472
64.2 | 0.002728767 | 0.3140215
64.3 | 0.002905101 | 0.3153026
64.4 | 0.003087856 | 0.3165903
64.5 | 0.003277116 | 0.3178847
64.6 | 0.00347297 | 0.3191858
64.7 | 0.003675507 | 0.3204938
64.8 | 0.003884815 | 0.3218085
64.9 | 0.004100987 | 0.3231301
65 | 0.004324113 | 0.3244586
65.1 | 0.004554287 | 0.3257941
65.2 | 0.004791603 | 0.3271364
65.3 | 0.005036157 | 0.3284858
65.4 | 0.005288045 | 0.3298423
65.5 | 0.005547366 | 0.3312058
65.6 | 0.005814217 | 0.3325764
65.7 | 0.0060887 | 0.3339541
65.8 | 0.006370917 | 0.3353391
65.9 | 0.006660969 | 0.3367312
66 | 0.006958961 | 0.3381307
66.1 | 0.007264998 | 0.3395374
66.2 | 0.007579188 | 0.3409514
66.3 | 0.007901639 | 0.3423729
66.4 | 0.008232459 | 0.3438017
66.5 | 0.008571759 | 0.345238
66.6 | 0.008919652 | 0.3466818
66.7 | 0.009276252 | 0.3481331
66.8 | 0.009641673 | 0.349592
66.9 | 0.01001603 | 0.3510585
67 | 0.01039945 | 0.3525326
67.1 | 0.01079204 | 0.3540144
67.2 | 0.01119393 | 0.355504
67.3 | 0.01160523 | 0.3570013
67.4 | 0.01202608 | 0.3585064
67.5 | 0.0124566 | 0.3600194
67.6 | 0.01289691 | 0.3615402
67.7 | 0.01334715 | 0.363069
67.8 | 0.01380745 | 0.3646057
67.9 | 0.01427793 | 0.3661505
68 | 0.01475873 | 0.3677033
68.1 | 0.01524999 | 0.3692642
68.2 | 0.01575185 | 0.3708332
68.3 | 0.01626443 | 0.3724105
68.4 | 0.0167879 | 0.3739959
68.5 | 0.01732237 | 0.3755896
68.6 | 0.01786801 | 0.3771916
68.7 | 0.01842496 | 0.3788019
68.8 | 0.01899336 | 0.3804207
68.9 | 0.01957337 | 0.3820478
69 | 0.02016513 | 0.3836835
69.1 | 0.02076881 | 0.3853277
69.2 | 0.02138456 | 0.3869804
69.3 | 0.02201253 | 0.3886417
69.4 | 0.02265288 | 0.3903117
69.5 | 0.02330579 | 0.3919904
69.6 | 0.0239714 | 0.3936778
69.7 | 0.02464989 | 0.395374
69.8 | 0.02534143 | 0.3970791
69.9 | 0.02604619 | 0.398793
70 | 0.02676434 | 0.4005158
70.1 | 0.02749605 | 0.4022476
70.2 | 0.0282415 | 0.4039884
70.3 | 0.02900088 | 0.4057383
70.4 | 0.02977436 | 0.4074972
70.5 | 0.03056213 | 0.4092653
70.6 | 0.03136437 | 0.4110427
70.7 | 0.03218128 | 0.4128292
70.8 | 0.03301305 | 0.4146251
70.9 | 0.03385986 | 0.4164302
71 | 0.03472193 | 0.4182448
71.1 | 0.03559944 | 0.4200688
71.2 | 0.0364926 | 0.4219023
71.3 | 0.03740161 | 0.4237453
71.4 | 0.03832669 | 0.4255978
71.5 | 0.03926803 | 0.42746
71.6 | 0.04022586 | 0.4293319
71.7 | 0.04120039 | 0.4312135
71.8 | 0.04219184 | 0.4331049
71.9 | 0.04320043 | 0.435006
72 | 0.04422638 | 0.4369171
72.1 | 0.04526993 | 0.4388381
72.2 | 0.04633129 | 0.440769
72.3 | 0.04741072 | 0.4427099
72.4 | 0.04850843 | 0.444661
72.5 | 0.04962468 | 0.4466221
72.6 | 0.0507597 | 0.4485934
72.7 | 0.05191375 | 0.4505749
72.8 | 0.05308706 | 0.4525667
72.9 | 0.0542799 | 0.4545688
73 | 0.05549252 | 0.4565813
73.1 | 0.05672518 | 0.4586042
73.2 | 0.05797815 | 0.4606376
73.3 | 0.05925168 | 0.4626815
73.4 | 0.06054606 | 0.464736
73.5 | 0.06186155 | 0.4668011
73.6 | 0.06319843 | 0.468877
73.7 | 0.06455699 | 0.4709635
73.8 | 0.06593751 | 0.4730609
73.9 | 0.06734028 | 0.4751691
74 | 0.06876559 | 0.4772881
74.1 | 0.07021374 | 0.4794182
74.2 | 0.07168503 | 0.4815592
74.3 | 0.07317977 | 0.4837113
74.4 | 0.07469827 | 0.4858746
74.5 | 0.07624083 | 0.488049
74.6 | 0.07780779 | 0.4902346
74.7 | 0.07939945 | 0.4924315
74.8 | 0.08101616 | 0.4946397
74.9 | 0.08265823 | 0.4968593
75 | 0.08432601 | 0.4990904
75.1 | 0.08601984 | 0.501333
75.2 | 0.08774006 | 0.5035871
75.3 | 0.08948702 | 0.5058529
75.4 | 0.09126108 | 0.5081303
75.5 | 0.0930626 | 0.5104194
75.6 | 0.09489195 | 0.5127203
75.7 | 0.09674948 | 0.5150331
75.8 | 0.09863559 | 0.5173578
75.9 | 0.1005506 | 0.5196944
76 | 0.102495 | 0.5220431
76.1 | 0.1044692 | 0.5244038
76.2 | 0.1064734 | 0.5267766
76.3 | 0.1085082 | 0.5291617
76.4 | 0.1105739 | 0.531559
76.5 | 0.1126709 | 0.5339685
76.6 | 0.1147998 | 0.5363905
76.7 | 0.1169608 | 0.5388249
76.8 | 0.1191544 | 0.5412718
76.9 | 0.1213811 | 0.5437312
77 | 0.1236414 | 0.5462032
77.1 | 0.1259355 | 0.5486879
77.2 | 0.1282641 | 0.5511853
77.3 | 0.1306276 | 0.5536955
77.4 | 0.1330264 | 0.5562186
77.5 | 0.1354611 | 0.5587545
77.6 | 0.1379321 | 0.5613035
77.7 | 0.1404399 | 0.5638654
77.8 | 0.1429849 | 0.5664405
77.9 | 0.1455678 | 0.5690287
78 | 0.148189 | 0.5716301
78.1 | 0.1508491 | 0.5742448
78.2 | 0.1535485 | 0.5768729
78.3 | 0.1562878 | 0.5795143
78.4 | 0.1590675 | 0.5821692
78.5 | 0.1618883 | 0.5848377
78.6 | 0.1647506 | 0.5875197
78.7 | 0.167655 | 0.5902155
78.8 | 0.1706021 | 0.5929249
78.9 | 0.1735925 | 0.5956481
79 | 0.1766268 | 0.5983852
79.1 | 0.1797056 | 0.6011362
79.2 | 0.1828294 | 0.6039011
79.3 | 0.1859989 | 0.6066801
79.4 | 0.1892148 | 0.6094733
79.5 | 0.1924776 | 0.6122806
79.6 | 0.1957881 | 0.6151021
79.7 | 0.1991468 | 0.617938
79.8 | 0.2025545 | 0.6207882
79.9 | 0.2060118 | 0.6236529
80 | 0.2095194 | 0.626532
80.1 | 0.213078 | 0.6294258
80.2 | 0.2166883 | 0.6323341
80.3 | 0.2203511 | 0.6352572
80.4 | 0.224067 | 0.6381951
80.5 | 0.2278368 | 0.6411478
80.6 | 0.2316612 | 0.6441154
80.7 | 0.2355411 | 0.647098
80.8 | 0.2394771 | 0.6500957
80.9 | 0.2434701 | 0.6531084
81 | 0.2475209 | 0.6561363
81.1 | 0.2516303 | 0.6591795
81.2 | 0.2557991 | 0.662238
81.3 | 0.2600281 | 0.6653119
81.4 | 0.2643182 | 0.6684013
81.5 | 0.2686703 | 0.6715062
81.6 | 0.2730852 | 0.6746267
81.7 | 0.2775638 | 0.6777628
81.8 | 0.282107 | 0.6809147
81.9 | 0.2867157 | 0.6840824
82 | 0.291391 | 0.687266
82.1 | 0.2961336 | 0.6904655
82.2 | 0.3009446 | 0.693681
82.3 | 0.3058249 | 0.6969127
82.4 | 0.3107756 | 0.7001605
82.5 | 0.3157977 | 0.7034245
82.6 | 0.3208921 | 0.7067049
82.7 | 0.3260599 | 0.7100016
82.8 | 0.3313021 | 0.7133148
82.9 | 0.3366199 | 0.7166445
83 | 0.3420143 | 0.7199908
83.1 | 0.3474864 | 0.7233537
83.2 | 0.3530374 | 0.7267334
83.3 | 0.3586684 | 0.73013
83.4 | 0.3643805 | 0.7335434
83.5 | 0.3701749 | 0.7369738
83.6 | 0.3760529 | 0.7404212
83.7 | 0.3820156 | 0.7438857
83.8 | 0.3880643 | 0.7473674
83.9 | 0.3942002 | 0.7508664
84 | 0.4004246 | 0.7543826
84.1 | 0.4067389 | 0.7579164
84.2 | 0.4131443 | 0.7614675
84.3 | 0.4196421 | 0.7650363
84.4 | 0.4262338 | 0.7686227
84.5 | 0.4329207 | 0.7722267
84.6 | 0.4397042 | 0.7758486
84.7 | 0.4465858 | 0.7794883
84.8 | 0.4535669 | 0.783146
84.9 | 0.460649 | 0.7868217
85 | 0.4678336 | 0.7905154
85.1 | 0.4751222 | 0.7942274
85.2 | 0.4825164 | 0.7979575
85.3 | 0.4900178 | 0.801706
85.4 | 0.4976279 | 0.8054729
85.5 | 0.5053485 | 0.8092582
85.6 | 0.5131811 | 0.8130621
85.7 | 0.5211275 | 0.8168847
85.8 | 0.5291893 | 0.8207259
85.9 | 0.5373684 | 0.8245859
86 | 0.5456664 | 0.8284648
86.1 | 0.5540853 | 0.8323626
86.2 | 0.5626269 | 0.8362794
86.3 | 0.5712929 | 0.8402153
86.4 | 0.5800854 | 0.8441704
86.5 | 0.5890062 | 0.8481448
86.6 | 0.5980574 | 0.8521385
86.7 | 0.6072409 | 0.8561516
86.8 | 0.6165587 | 0.8601842
86.9 | 0.6260131 | 0.8642363
87 | 0.6356059 | 0.8683081
87.1 | 0.6453395 | 0.8723997
87.2 | 0.655216 | 0.876511
87.3 | 0.6652375 | 0.8806422
87.4 | 0.6754065 | 0.8847934
87.5 | 0.6857251 | 0.8889647
87.6 | 0.6961958 | 0.8931561
87.7 | 0.7068208 | 0.8973677
87.8 | 0.7176027 | 0.9015995
87.9 | 0.7285439 | 0.9058518
88 | 0.739647 | 0.9101245
88.1 | 0.7509144 | 0.9144178
88.2 | 0.7623488 | 0.9187316
88.3 | 0.7739528 | 0.9230662
88.4 | 0.7857292 | 0.9274215
88.5 | 0.7976807 | 0.9317977
88.6 | 0.8098101 | 0.9361949
88.7 | 0.8221203 | 0.940613
88.8 | 0.8346141 | 0.9450523
88.9 | 0.8472946 | 0.9495128
89 | 0.8601647 | 0.9539945
89.1 | 0.8732274 | 0.9584976
89.2 | 0.8864861 | 0.9630221
89.3 | 0.8999437 | 0.9675682
89.4 | 0.9136036 | 0.9721358
89.5 | 0.9274691 | 0.9767251
89.6 | 0.9415435 | 0.9813362
89.7 | 0.9558303 | 0.9859692
89.8 | 0.9703329 | 0.9906241
89.9 | 0.9850549 | 0.995301
90 | 1 | 1